## Sheet1
| Depth, m |  | Physical properties |  |  |  | Atterberg Limits |  |  |  | Engineering Properties
% passing
SampleNo | From | To | Wn % | y (t/cu.m.) | #4 (%) | #200 (%) | LL (%) | PL (%) | PI (%) | Soil Class | Su (t/sq.m.) | Su from Ncor | N
SS-01 | 1.5 | 1.95 | 16.3 | [9 empty] | 10
ST-02 | 3 | 3.5
ST-03 | 6 | 6.5 | 89
ST-04 | 9 | 9.5 | 59.1
ST-05 | 10.5 | 11 | 64.9
ST-06 | 12 | 12.5 | 64.2
ST-07 | 13.5 | 14 | 60.9
ST-08 | 15 | 15.5 | 55.6
SS-09 | 16.5 | 16.95 | 25.9 | [9 empty] | 11
SS-10 | 18 | 18.45 | 22.3 | [9 empty] | 18
SS-11 | 19.5 | 19.95 | 21.2 | [9 empty] | 24
SS-12 | 21 | 21.45 | 20.6 |  |  | 35 | [6 empty] | 35
SS-13 | 22.5 | 22.95 | 20 | [9 empty] | 56
SS-14 | 24 | 24.45 | 15.6 |  | 100 | 21 | [6 empty] | 65
SS-15 | 25.5 | 25.95 | 17.3 | [9 empty] | 39
SS-16 | 27 | 27.45 | 16.5 | [9 empty] | 21
SS-17 | 28.5 | 28.95 | 14.5 |  | 100 | 10 | [6 empty] | 20
SS-18 | 30 | 30.45 | 18.9 |  |  | 57 | [6 empty] | 30
SS-19 | 31.5 | 31.95 | 25.3 | [9 empty] | 19
SS-20 | 33 | 33.45 | 17.8 | [9 empty] | 22
SS-21 | 34.5 | 34.95 | 22.4 | [9 empty] | 36
SS-22 | 36 | 36.45 | 20.3 | [9 empty] | 55
SS-23 | 37.5 | 37.95 | 25 | [9 empty] | 32
SS-24 | 39 | 39.45 | 21.3 | [9 empty] | 46
SS-25 | 40.5 | 40.95 | [10 empty] | 56